## 产品标准
规范/标准序号 | 规范/标准名称 | 规范/标准代号
01 | 技术法规 | TSG 21-2016
02 | 产品标准 | GB/T 150-2024、GB/T 151-2014
03 | 用户设计规范
04 | 焊接工艺评定 | NB/T 47014-2023
05 | 焊接规程 | NB/T 47015-2023
06 | 焊接接头型式标准 | GB/T 985.1~2-2008、HG/T 20583-2020
07 | 焊接材料推荐标准 | NB/T 47015-2023、NB/T 47018-2017
08 | 无损检测标准 | NB/T 47013-2015
09 | 运输包装标准 | NB/T 10558-2021
10 | 表面处理标准 | GB/T 8923.1-2011
11 | 涂漆标准 | NB/T 10558-2021

## 设计数据
参数序号 | 参数名称 | 参数单位 | 壳程数值 | 管程数值
01 | 公称直径* | mm | 800 | 800
02 | 介质（组分） |  | C4H10、C4H8 | 水蒸汽（H2O）
03 | 介质（相态） |  | 气态 | 气态
04 | 介质特性（毒性危害程度） |  | 轻度 | 轻度
05 | 介质特性（爆炸危险程度） |  | 可燃 | 不燃
06 | 介质特性（是否液化气体） |  | 液化气体 | 非液化气体
07 | 介质密度 | kg/m3
08 | 介质入口流速 | m/s
09 | 工作压力 | MPa
10 | 工作温度（入口） | ℃ | -35 | 160
11 | 工作温度（出口） | ℃ | 32 | 120
12 | 最高允许工作压力 | MPa | 0.5 | 1.5
13 | 管板设计压差 | MPa
14 | 设计压力* | MPa | 0.5 | 1.5
15 | 设计压力2（设计工况2） | MPa
16 | 液柱静压力 | MPa
17 | 设计温度（最高）* | ℃ | 65 | 395
18 | 设计温度2（设计工况2） | ℃
19 | 最低设计温度 | ℃ | -185 | 0
20 | 焊接接头系数* |  | 0.9 | 1.0
21 | 腐蚀裕量* | mm | 0 | 0
22 | 超压泄放装置 |  | 无 | 工艺系统考虑
23 | 进、出口压力差 | MPa | 9 | 9
24 | 耐压试验类型* |  | 液压试验 | 液压试验
25 | 自定义耐压试验压力（卧） | MPa | 0.65 | 2.509
26 | 自定义耐压试验压力（立） | MPa
27 | 耐压试验试验介质 |  | 水 | 水
28 | 耐压试验介质密度 | kg/m3 | 1000 | 1000
29 | 泄漏试验类型
30 | 绝热层类型 |  | 保温 | 保温
31 | 绝热材料 |  | 岩棉毡 | 岩棉毡
32 | 绝热层厚度 | mm | 80 | 80
33 | 绝热材料密度 | kg/m3 | 100 | 100

## 通用数据
参数序号 | 参数名称 | 参数单位 | 参数值
01 | 是否以外径为基准* |  | 否
02 | 使用年限* | 年 | 10
03 | 地震设防烈度 | ° | 低于7度
04 | 地震加速度 | g | 0.1
05 | 地震分组 |  | 第二组
06 | 基本风压 | Pa | 500
07 | 场地土类别 |  | Ⅰ
08 | 地面粗糙度 |  | A
09 | 雪压值 | Pa | 300
10 | 焊后热处理 |  | 管程
11 | 管束防腐要求 |  | 管内
12 | 硬度试验标准 |  | GB/T 231 金属材料 布氏硬度试验
13 | 硬度试验合格指标
14 | 表面处理位置 |  | 外表面
15 | 表面处理标准 |  | GB/T 8923-2011
16 | 表面处理合格级别 |  | Sa2.5级

## 检测数据
接头种类 | 检测方法 | 壳程 |  |  | 管程
|  | 技术等级 | 检测比例% | 合格级别 | 技术等级 | 检测比例% | 合格级别
A,B | R.T. | AB | 100 | Ⅱ | AB | 100 | Ⅱ
U.T.
TOFD
| M.T. | / |  | Ⅰ | / |  | Ⅰ
| P.T. | / |  | Ⅰ | / |  | Ⅰ
D | U.T.
| M.T. | / |  | Ⅰ | / |  | Ⅰ
| P.T. | / |  | Ⅰ | / |  | Ⅰ
C,E | M.T.[FB] | / |  | Ⅰ | / |  | Ⅰ
| P.T. | / |  | Ⅰ | / |  | Ⅰ
T(管头) | R.T.
| P.T. | / |  | Ⅰ | / |  | Ⅰ

## 涂漆数据
执行标准/规范 |  | NB/T 10558-2021
用途 |  | 油漆类别 | 颜色 | 干膜厚度（μm） | 涂漆面积 | 备注
内涂漆 （管程） | 底漆
中间漆
面漆
外涂漆 （管程） | 底漆
中间漆
面漆
内涂漆 （壳程） | 底漆
中间漆
面漆
外涂漆 （壳程） | 底漆
中间漆
面漆